## DaTa02
Report Date: | 12:31:30, 01/17/2023
Sample: | '1
File name:
Run Date: | 12:30:20, 01/17/2023
Operator: | Administrator
Comment: | '
Instrument
Model: | U-4100 Spectrophotometer
Serial Number: | '
ROM Version: | 5300 05
Instrument Parameters
Measurement Type: | Wavelength Scan
Data Mode: | %R
Starting Wavelength: | 800.00 nm
Ending Wavelength: | 350.00 nm
Scan Speed: | 600 nm/min
Sampling Interval: | 1.00 nm
Slit Width: | 8.00 nm
PMT Voltage: | Auto1
Lamp change mode: | Auto
Auto change wavelength: | 340.00 nm
Baseline Correction: | User 1
High Resolution: | Off
Attenuation: | 'None
--- NIR ---
Scan speed: | 1500 nm/min
Slit: | Auto change
PbS Gain: | 1
Detector change correct: | OFF
Detector change Wavelength: | 850 nm
Light control: | Fixed
--------------
Path Length: | 10.0 mm
Peak Integration
Method: | Rectangular
Sensitivity: | 1
Threshold: | 0.01
Peaks
Peak # | Start (nm) | Apex (nm) | End (nm) | Height (%R) | Area (%R*nm) | Valley (nm) | Valley (%R)
1 | 800 | 531 | 350 | 0.4 | 4155.1 | 350 | 43
Data Points
nm | %R
800 | 17.4
799 | 17.4
798 | 17.3
797 | 17.3
796 | 17.2
795 | 17.1
794 | 17.1
793 | 17
792 | 16.9
791 | 16.8
790 | 16.8
789 | 16.7
788 | 16.6
787 | 16.5
786 | 16.5
785 | 16.4
784 | 16.3
783 | 16.2
782 | 16.2
781 | 16.1
780 | 16
779 | 16
778 | 15.9
777 | 15.8
776 | 15.7
775 | 15.7
774 | 15.6
773 | 15.5
772 | 15.4
771 | 15.3
770 | 15.3
769 | 15.2
768 | 15.1
767 | 15
766 | 14.9
765 | 14.9
764 | 14.8
763 | 14.7
762 | 14.6
761 | 14.5
760 | 14.5
759 | 14.4
758 | 14.3
757 | 14.2
756 | 14.2
755 | 14.1
754 | 14
753 | 13.9
752 | 13.8
751 | 13.7
750 | 13.6
749 | 13.6
748 | 13.5
747 | 13.4
746 | 13.3
745 | 13.2
744 | 13.1
743 | 13.1
742 | 13
741 | 12.9
740 | 12.8
739 | 12.8
738 | 12.7
737 | 12.6
736 | 12.5
735 | 12.4
734 | 12.3
733 | 12.2
732 | 12.1
731 | 12
730 | 11.9
729 | 11.8
728 | 11.8
727 | 11.7
726 | 11.6
725 | 11.5
724 | 11.4
723 | 11.3
722 | 11.2
721 | 11.2
720 | 11.1
719 | 11
718 | 10.9
717 | 10.8
716 | 10.7
715 | 10.6
714 | 10.5
713 | 10.4
712 | 10.3
711 | 10.2
710 | 10.1
709 | 10
708 | 9.9
707 | 9.8
706 | 9.8
705 | 9.7
704 | 9.6
703 | 9.5
702 | 9.4
701 | 9.3
700 | 9.3
699 | 9.2
698 | 9
697 | 8.9
696 | 8.9
695 | 8.8
694 | 8.7
693 | 8.6
692 | 8.5
691 | 8.4
690 | 8.3
689 | 8.2
688 | 8.2
687 | 8.1
686 | 8
685 | 7.9
684 | 7.8
683 | 7.7
682 | 7.6
681 | 7.5
680 | 7.4
679 | 7.4
678 | 7.3
677 | 7.2
676 | 7.1
675 | 7
674 | 6.9
673 | 6.8
672 | 6.7
671 | 6.7
670 | 6.6
669 | 6.5
668 | 6.4
667 | 6.3
666 | 6.2
665 | 6.1
664 | 6.1
663 | 6
662 | 5.9
661 | 5.8
660 | 5.7
659 | 5.6
658 | 5.5
657 | 5.5
656 | 5.4
655 | 5.3
654 | 5.2
653 | 5.1
652 | 5
651 | 4.9
650 | 4.8
649 | 4.8
648 | 4.7
647 | 4.6
646 | 4.5
645 | 4.5
644 | 4.4
643 | 4.3
642 | 4.2
641 | 4.2
640 | 4.1
639 | 4
638 | 3.9
637 | 3.9
636 | 3.8
635 | 3.7
634 | 3.6
633 | 3.6
632 | 3.5
631 | 3.4
630 | 3.4
629 | 3.3
628 | 3.2
627 | 3.2
626 | 3.1
625 | 3
624 | 3
623 | 2.9
622 | 2.8
621 | 2.8
620 | 2.7
619 | 2.7
618 | 2.6
617 | 2.6
616 | 2.5
615 | 2.4
614 | 2.4
613 | 2.3
612 | 2.3
611 | 2.2
610 | 2.2
609 | 2.1
608 | 2.1
607 | 2
606 | 2
605 | 1.9
604 | 1.9
603 | 1.8
602 | 1.8
601 | 1.7
600 | 1.7
599 | 1.6
598 | 1.6
597 | 1.5
596 | 1.5
595 | 1.5
594 | 1.4
593 | 1.4
592 | 1.3
591 | 1.3
590 | 1.3
589 | 1.2
588 | 1.2
587 | 1.2
586 | 1.1
585 | 1.1
584 | 1.1
583 | 1
582 | 1
581 | 1
580 | 1
579 | 0.9
578 | 0.9
577 | 0.9
576 | 0.8
575 | 0.8
574 | 0.8
573 | 0.8
572 | 0.7
571 | 0.7
570 | 0.7
569 | 0.7
568 | 0.7
567 | 0.6
566 | 0.6
565 | 0.6
564 | 0.6
563 | 0.6
562 | 0.6
561 | 0.5
560 | 0.5
559 | 0.5
558 | 0.5
557 | 0.5
556 | 0.5
555 | 0.5
554 | 0.5
553 | 0.5
552 | 0.5
551 | 0.4
550 | 0.4
549 | 0.4
548 | 0.4
547 | 0.4
546 | 0.4
545 | 0.4
544 | 0.4
543 | 0.4
542 | 0.4
541 | 0.4
540 | 0.4
539 | 0.4
538 | 0.4
537 | 0.4
536 | 0.4
535 | 0.4
534 | 0.4
533 | 0.4
532 | 0.4
531 | 0.4
530 | 0.4
529 | 0.4
528 | 0.4
527 | 0.4
526 | 0.4
525 | 0.4
524 | 0.4
523 | 0.4
522 | 0.4
521 | 0.4
520 | 0.4
519 | 0.4
518 | 0.4
517 | 0.4
516 | 0.4
515 | 0.4
514 | 0.4
513 | 0.4
512 | 0.4
511 | 0.4
510 | 0.4
509 | 0.4
508 | 0.4
507 | 0.5
506 | 0.5
505 | 0.5
504 | 0.5
503 | 0.5
502 | 0.5
501 | 0.5
500 | 0.5
499 | 0.5
498 | 0.5
497 | 0.5
496 | 0.6
495 | 0.6
494 | 0.6
493 | 0.6
492 | 0.6
491 | 0.6
490 | 0.7
489 | 0.7
488 | 0.7
487 | 0.7
486 | 0.7
485 | 0.8
484 | 0.8
483 | 0.8
482 | 0.9
481 | 0.9
480 | 0.9
479 | 0.9
478 | 1
477 | 1
476 | 1.1
475 | 1.1
474 | 1.2
473 | 1.2
472 | 1.3
471 | 1.3
470 | 1.4
469 | 1.4
468 | 1.5
467 | 1.5
466 | 1.6
465 | 1.6
464 | 1.7
463 | 1.8
462 | 1.9
461 | 2
460 | 2
459 | 2.1
458 | 2.2
457 | 2.3
456 | 2.4
455 | 2.5
454 | 2.6
453 | 2.7
452 | 2.9
451 | 3
450 | 3.1
449 | 3.3
448 | 3.4
447 | 3.6
446 | 3.7
445 | 3.9
444 | 4.1
443 | 4.3
442 | 4.4
441 | 4.6
440 | 4.8
439 | 5
438 | 5.2
437 | 5.4
436 | 5.7
435 | 5.9
434 | 6.1
433 | 6.4
432 | 6.6
431 | 6.9
430 | 7.2
429 | 7.5
428 | 7.7
427 | 8.1
426 | 8.4
425 | 8.7
424 | 9
423 | 9.4
422 | 9.7
421 | 10.1
420 | 10.5
419 | 10.9
418 | 11.2
417 | 11.6
416 | 12
415 | 12.4
414 | 12.9
413 | 13.3
412 | 13.7
411 | 14.2
410 | 14.6
409 | 15.1
408 | 15.6
407 | 16.1
406 | 16.6
405 | 17.2
404 | 17.7
403 | 18.1
402 | 18.6
401 | 19.2
400 | 19.8
399 | 20.4
398 | 21
397 | 21.6
396 | 22.2
395 | 22.7
394 | 23.2
393 | 23.8
392 | 24.4
391 | 24.9
390 | 25.6
389 | 26.2
388 | 26.9
387 | 27.5
386 | 28.1
385 | 28.8
384 | 29.3
383 | 29.8
382 | 30.4
381 | 31
380 | 31.6
379 | 32.3
378 | 32.9
377 | 33.5
376 | 34.2
375 | 34.9
374 | 35.5
373 | 36.1
372 | 36.7
371 | 37.5
370 | 37.9
369 | 38.5
368 | 38.9
367 | 39.4
366 | 39.9
365 | 40.3
364 | 40.7
363 | 41.1
362 | 41.5
361 | 41.9
360 | 42.4
359 | 42.5
358 | 42.7
357 | 42.9
356 | 43
355 | 43
354 | 42.9
353 | 42.9
352 | 42.9
351 | 42.9
350 | 43