## DaTa02
Report Date: | 10:48:00, 02/08/2023
Sample: | '1
File name:
Run Date: | 10:46:10, 02/08/2023
Operator: | Administrator
Comment: | '
Instrument
Model: | U-4100 Spectrophotometer
Serial Number: | '
ROM Version: | 5300 05
Instrument Parameters
Measurement Type: | Wavelength Scan
Data Mode: | %R
Starting Wavelength: | 1000.00 nm
Ending Wavelength: | 350.00 nm
Scan Speed: | 600 nm/min
Sampling Interval: | 2.00 nm
Slit Width: | 8.00 nm
PMT Voltage: | Auto1
Lamp change mode: | Auto
Auto change wavelength: | 340.00 nm
Baseline Correction: | User 1
High Resolution: | Off
Attenuation: | 'None
--- NIR ---
Scan speed: | 1500 nm/min
Slit: | Auto change
PbS Gain: | 1
Detector change correct: | OFF
Detector change Wavelength: | 850 nm
Light control: | Fixed
--------------
Path Length: | 10.0 mm
Peak Integration
Method: | Rectangular
Sensitivity: | 1
Threshold: | 0.01
Peaks
Peak # | Start (nm) | Apex (nm) | End (nm) | Height (%R) | Area (%R*nm) | Valley (nm) | Valley (%R)
1 | 1000 | 940 | 928 | 4.3 | 330.4 | 928 | 4.4
2 | 928 | 912 | 888 | 4.2 | 180.9 | 888 | 4.5
3 | 888 | 864 | 842 | 3.9 | 201.5 | 842 | 4.4
4 | 842 | 836 | 534 | 4.3 | 3853.4 | 534 | 30.2
5 | 534 | 446 | 372 | 4.9 | 4424.1 | 372 | 61.4
Data Points
nm | %R
1000 | 4.6
994 | 4.6
988 | 4.6
982 | 4.6
976 | 4.5
970 | 4.5
964 | 4.5
958 | 4.4
952 | 4.4
946 | 4.4
940 | 4.3
934 | 4.4
928 | 4.4
922 | 4.3
916 | 4.2
910 | 4.3
904 | 4.2
898 | 4.3
892 | 4.4
886 | 4.4
880 | 4.3
874 | 4.2
868 | 4
862 | 3.9
856 | 4.1
850 | 4.3
844 | 4.3
838 | 4.4
832 | 4.3
826 | 4.3
820 | 4.3
814 | 4.3
808 | 4.3
802 | 4.4
796 | 4.4
790 | 4.4
784 | 4.5
778 | 4.5
772 | 4.6
766 | 4.7
760 | 4.8
754 | 4.9
748 | 5
742 | 5.1
736 | 5.3
730 | 5.5
724 | 5.8
718 | 6
712 | 6.3
706 | 6.7
700 | 7.1
694 | 7.6
688 | 8.1
682 | 8.6
676 | 9.3
670 | 9.9
664 | 10.7
658 | 11.5
652 | 12.4
646 | 13.3
640 | 14.3
634 | 15.4
628 | 16.4
622 | 17.5
616 | 18.7
610 | 19.8
604 | 21
598 | 22.2
592 | 23.3
586 | 24.4
580 | 25.5
574 | 26.5
568 | 27.4
562 | 28.3
556 | 28.9
550 | 29.5
544 | 30
538 | 30.1
532 | 30.2
526 | 30
520 | 29.6
514 | 28.8
508 | 27.8
502 | 26.4
496 | 24.7
490 | 22.6
484 | 20.2
478 | 17.4
472 | 14.4
466 | 11.3
460 | 8.4
454 | 6.1
448 | 5
442 | 5.4
436 | 7.7
430 | 12
424 | 17.9
418 | 25
412 | 32.5
406 | 39.6
400 | 46.2
394 | 51.8
388 | 56.2
382 | 59.2
376 | 60.9
370 | 61.3
364 | 59.1
358 | 54
352 | 44.6