## DaTa01
Report Date: | 10:44:02, 02/08/2023
Sample: | '1
File name:
Run Date: | 10:42:07, 02/08/2023
Operator: | Administrator
Comment: | '
Instrument
Model: | U-4100 Spectrophotometer
Serial Number: | '
ROM Version: | 5300 05
Instrument Parameters
Measurement Type: | Wavelength Scan
Data Mode: | %T
Starting Wavelength: | 1000.00 nm
Ending Wavelength: | 350.00 nm
Scan Speed: | 600 nm/min
Sampling Interval: | 2.00 nm
Slit Width: | 8.00 nm
PMT Voltage: | Auto1
Lamp change mode: | Auto
Auto change wavelength: | 340.00 nm
Baseline Correction: | User 1
High Resolution: | Off
Attenuation: | 'None
--- NIR ---
Scan speed: | 1500 nm/min
Slit: | Auto change
PbS Gain: | 1
Detector change correct: | OFF
Detector change Wavelength: | 850 nm
Light control: | Fixed
--------------
Path Length: | 10.0 mm
Peak Integration
Method: | Rectangular
Sensitivity: | 1
Threshold: | 0.01
Peaks
Peak # | Start (nm) | Apex (nm) | End (nm) | Height (%T) | Area (%T*nm) | Valley (nm) | Valley (%T)
1 | 1000 | 984 | 948 | 95.4 | 5155.6 | 948 | 95.6
2 | 948 | 944 | 920 | 95.5 | 2868.2 | 920 | 95.8
3 | 920 | 910 | 906 | 95.6 | 1530.8 | 906 | 95.8
4 | 906 | 894 | 888 | 95.6 | 1914.3 | 888 | 95.8
5 | 888 | 876 | 870 | 95.6 | 1914 | 870 | 95.8
6 | 870 | 854 | 842 | 95.5 | 2869.6 | 842 | 95.8
7 | 842 | 832 | 822 | 95.5 | 2103.5 | 822 | 95.6
8 | 822 | 806 | 788 | 95.4 | 3438.6 | 788 | 95.6
9 | 788 | 534 | 446 | 69.7 | 28986.8 | 446 | 94.6
10 | 446 | 366 | 350 | 35.4 | 5657 | 350 | 37.1
Data Points
nm | %T
1000 | 95.4
994 | 95.4
988 | 95.4
982 | 95.4
976 | 95.4
970 | 95.5
964 | 95.5
958 | 95.5
952 | 95.6
946 | 95.5
940 | 95.6
934 | 95.6
928 | 95.6
922 | 95.8
916 | 95.7
910 | 95.6
904 | 95.7
898 | 95.7
892 | 95.7
886 | 95.8
880 | 95.6
874 | 95.6
868 | 95.7
862 | 95.6
856 | 95.5
850 | 95.7
844 | 95.8
838 | 95.7
832 | 95.5
826 | 95.5
820 | 95.6
814 | 95.6
808 | 95.4
802 | 95.4
796 | 95.5
790 | 95.5
784 | 95.6
778 | 95.4
772 | 95.2
766 | 95.2
760 | 95.1
754 | 94.9
748 | 94.9
742 | 94.7
736 | 94.5
730 | 94.3
724 | 94
718 | 93.8
712 | 93.5
706 | 93.1
700 | 92.8
694 | 92.4
688 | 91.9
682 | 91.2
676 | 90.5
670 | 89.9
664 | 89.2
658 | 88.4
652 | 87.5
646 | 86.5
640 | 85.6
634 | 84.6
628 | 83.6
622 | 82.4
616 | 81.3
610 | 80.2
604 | 78.9
598 | 77.8
592 | 76.7
586 | 75.6
580 | 74.5
574 | 73.5
568 | 72.6
562 | 71.8
556 | 71
550 | 70.5
544 | 70.1
538 | 69.8
532 | 69.8
526 | 70
520 | 70.4
514 | 71.1
508 | 72.1
502 | 73.4
496 | 75.1
490 | 77.1
484 | 79.7
478 | 82.4
472 | 85.4
466 | 88.3
460 | 91.3
454 | 93.6
448 | 94.6
442 | 94.2
436 | 92
430 | 87.8
424 | 81.8
418 | 75
412 | 67.6
406 | 60.2
400 | 53.5
394 | 47.9
388 | 43.3
382 | 39.5
376 | 37
370 | 35.7
364 | 35.4
358 | 35.9
352 | 36.8