## DaTa02
Report Date: | 10:59:29, 03/02/2023
Sample: | '1
File name:
Run Date: | 10:58:55, 03/02/2023
Operator: | Administrator
Comment: | '
Instrument
Model: | U-4100 Spectrophotometer
Serial Number: | '
ROM Version: | 5300 05
Instrument Parameters
Measurement Type: | Wavelength Scan
Data Mode: | %R
Starting Wavelength: | 800.00 nm
Ending Wavelength: | 350.00 nm
Scan Speed: | 1200 nm/min
Sampling Interval: | 2.00 nm
Slit Width: | 8.00 nm
PMT Voltage: | Auto1
Lamp change mode: | Auto
Auto change wavelength: | 340.00 nm
Baseline Correction: | User 1
High Resolution: | Off
Attenuation: | 'None
--- NIR ---
Scan speed: | 1500 nm/min
Slit: | Auto change
PbS Gain: | 1
Detector change correct: | OFF
Detector change Wavelength: | 850 nm
Light control: | Fixed
--------------
Path Length: | 10.0 mm
Peak Integration
Method: | Rectangular
Sensitivity: | 1
Threshold: | 0.01
Peaks
Peak # | Start (nm) | Apex (nm) | End (nm) | Height (%R) | Area (%R*nm) | Valley (nm) | Valley (%R)
1 | 800 | 672 | 662 | 10.4 | 1481.8 | 662 | 10.4
2 | 662 | 650 | 640 | 10.3 | 248.6 | 640 | 10.4
3 | 640 | 628 | 350 | 10.3 | 3599.4 | 350 | 28.7
Data Points
nm | %R
800 | 10.8
790 | 10.8
780 | 10.8
770 | 10.8
760 | 10.7
750 | 10.7
740 | 10.6
730 | 10.6
720 | 10.5
710 | 10.5
700 | 10.5
690 | 10.4
680 | 10.4
670 | 10.4
660 | 10.4
650 | 10.3
640 | 10.4
630 | 10.3
620 | 10.3
610 | 10.4
600 | 10.4
590 | 10.4
580 | 10.5
570 | 10.5
560 | 10.6
550 | 10.6
540 | 10.7
530 | 10.8
520 | 10.8
510 | 10.9
500 | 11
490 | 11
480 | 11.1
470 | 11.2
460 | 11.2
450 | 11.3
440 | 11.4
430 | 11.6
420 | 11.9
410 | 12.4
400 | 13.5
390 | 14.9
380 | 17.2
370 | 20.5
360 | 24.6
350 | 28.7