## DaTa03
Report Date: | 15:45:55, 10/11/2022
Sample: | '1
File name:
Run Date: | 15:44:58, 10/11/2022
Operator: | Administrator
Comment: | '
Instrument
Model: | U-4100 Spectrophotometer
Serial Number: | '
ROM Version: | 5300 05
Instrument Parameters
Measurement Type: | Wavelength Scan
Data Mode: | %R
Starting Wavelength: | 800.00 nm
Ending Wavelength: | 350.00 nm
Scan Speed: | 600 nm/min
Sampling Interval: | 1.00 nm
Slit Width: | 8.00 nm
PMT Voltage: | Auto1
Lamp change mode: | Auto
Auto change wavelength: | 340.00 nm
Baseline Correction: | User 1
High Resolution: | Off
Attenuation: | 'None
--- NIR ---
Scan speed: | 1500 nm/min
Slit: | Auto change
PbS Gain: | 1
Detector change correct: | OFF
Detector change Wavelength: | 850 nm
Light control: | Fixed
--------------
Path Length: | 10.0 mm
Peak Integration
Method: | Rectangular
Sensitivity: | 1
Threshold: | 0.01
Peaks
Peak # | Start (nm) | Apex (nm) | End (nm) | Height (%R) | Area (%R*nm) | Valley (nm) | Valley (%R)
1 | 800 | 622 | 486 | 0.3 | 255.7 | 486 | 1
2 | 486 | 436 | 350 | 0.5 | 1172 | 350 | 42.1
Data Points
nm | %R
800 | 2.4
790 | 2.2
780 | 2
770 | 1.7
760 | 1.5
750 | 1.3
740 | 1.2
730 | 1
720 | 0.9
710 | 0.7
700 | 0.6
690 | 0.6
680 | 0.5
670 | 0.4
660 | 0.4
650 | 0.4
640 | 0.3
630 | 0.3
620 | 0.3
610 | 0.4
600 | 0.4
590 | 0.4
580 | 0.4
570 | 0.5
560 | 0.5
550 | 0.6
540 | 0.6
530 | 0.7
520 | 0.8
510 | 0.9
500 | 0.9
490 | 1
480 | 1
470 | 0.9
460 | 0.8
450 | 0.6
440 | 0.5
430 | 0.5
420 | 1
410 | 2.4
400 | 5.1
390 | 9.7
380 | 16.5
370 | 25.3
360 | 34.4
350 | 42.1