## 工作表1
Analysis Report |  |  | 2018.08.22
Generated by Surfaceware 8
FILE : | GG3 glass AFp coating test after 40Hz 1kg 3000cyc
1 of 3.
|  | Contact Angle(Average)[degree] | 105.7758
|  | Left Angle[degree] | 106.3485
|  | Right Angle[degree] | 105.2031
|  | Height from Top to Base[mm] | 1.33
|  | Base Line Length[mm] | 3.2006
|  | Base Area[mm^2] | 8.0454
|  | Drop Volume[uL] | 13.4481
|  | Wetting Energy[mN/m] | -19.7924
|  | Spreading Coefficient[mN/m] | -92.5924
|  | Work of Adhesion[mN/m] | 53.0076
|  | Rec. Date | 2018-08-22
|  | Rec. Time | 9:58
|  | Rec. PosX[mm] | 0
|  | Rec. PosY[mm] | 0
|  | Rec. Temperature[C] | 20
|  | Syringe Temp. [C] | 20
|  | Rec. Tilt[degree] | 0
2 of 3.
|  | Contact Angle(Average)[degree] | 108.5189
|  | Left Angle[degree] | 108.6923
|  | Right Angle[degree] | 108.3455
|  | Height from Top to Base[mm] | 1.2403
|  | Base Line Length[mm] | 3.1434
|  | Base Area[mm^2] | 7.7605
|  | Drop Volume[uL] | 13.871
|  | Wetting Energy[mN/m] | -23.1226
|  | Spreading Coefficient[mN/m] | -95.9226
|  | Work of Adhesion[mN/m] | 49.6774
|  | Rec. Date | 2018-08-22
|  | Rec. Time | 9:58
|  | Rec. PosX[mm] | 0
|  | Rec. PosY[mm] | 0
|  | Rec. Temperature[C] | 20
|  | Syringe Temp. [C] | 20
|  | Rec. Tilt[degree] | 0
3 of 3.
|  | Contact Angle(Average)[degree] | 106.0149
|  | Left Angle[degree] | 107.2041
|  | Right Angle[degree] | 104.8257
|  | Height from Top to Base[mm] | 1.3058
|  | Base Line Length[mm] | 3.2595
|  | Base Area[mm^2] | 8.3444
|  | Drop Volume[uL] | 13.8863
|  | Wetting Energy[mN/m] | -20.0846
|  | Spreading Coefficient[mN/m] | -92.8846
|  | Work of Adhesion[mN/m] | 52.7154
|  | Rec. Date | 2018-08-22
|  | Rec. Time | 9:58
|  | Rec. PosX[mm] | 0
|  | Rec. PosY[mm] | 0
|  | Rec. Temperature[C] | 20
|  | Syringe Temp. [C] | 20
|  | Rec. Tilt[degree] | 0