## 工作表1
Analysis Report |  |  | 2018.08.21
Generated by Surfaceware 8
FILE : | GG3 glass AFp coating test before
1 of 3.
|  | Contact Angle(Average)[degree] | 112.4566
|  | Left Angle[degree] | 113.045
|  | Right Angle[degree] | 111.8683
|  | Height from Top to Base[mm] | 1.1325
|  | Base Line Length[mm] | 3.0431
|  | Base Area[mm^2] | 7.2732
|  | Drop Volume[uL] | 14.1559
|  | Wetting Energy[mN/m] | -27.8085
|  | Spreading Coefficient[mN/m] | -100.6085
|  | Work of Adhesion[mN/m] | 44.9915
|  | Rec. Date | 2018-08-21
|  | Rec. Time | 9:21
|  | Rec. PosX[mm] | 0
|  | Rec. PosY[mm] | 0
|  | Rec. Temperature[C] | 20
|  | Syringe Temp. [C] | 20
|  | Rec. Tilt[degree] | 0
2 of 3.
|  | Contact Angle(Average)[degree] | 112.9324
|  | Left Angle[degree] | 113.5694
|  | Right Angle[degree] | 112.2953
|  | Height from Top to Base[mm] | 1.145
|  | Base Line Length[mm] | 3.0362
|  | Base Area[mm^2] | 7.2401
|  | Drop Volume[uL] | 14.077
|  | Wetting Energy[mN/m] | -28.3661
|  | Spreading Coefficient[mN/m] | -101.1661
|  | Work of Adhesion[mN/m] | 44.4339
|  | Rec. Date | 2018-08-21
|  | Rec. Time | 9:21
|  | Rec. PosX[mm] | 0
|  | Rec. PosY[mm] | 0
|  | Rec. Temperature[C] | 20
|  | Syringe Temp. [C] | 20
|  | Rec. Tilt[degree] | 0
3 of 3.
|  | Contact Angle(Average)[degree] | 112.4049
|  | Left Angle[degree] | 112.6326
|  | Right Angle[degree] | 112.1771
|  | Height from Top to Base[mm] | 1.1216
|  | Base Line Length[mm] | 3.0478
|  | Base Area[mm^2] | 7.2956
|  | Drop Volume[uL] | 14.3237
|  | Wetting Energy[mN/m] | -27.7476
|  | Spreading Coefficient[mN/m] | -100.5476
|  | Work of Adhesion[mN/m] | 45.0524
|  | Rec. Date | 2018-08-21
|  | Rec. Time | 9:21
|  | Rec. PosX[mm] | 0
|  | Rec. PosY[mm] | 0
|  | Rec. Temperature[C] | 20
|  | Syringe Temp. [C] | 20
|  | Rec. Tilt[degree] | 0