## DaTa11
Report Date: | 11:43:57, 02/17/2023
Sample: | '1
File name:
Run Date: | 11:42:42, 02/17/2023
Operator: | Administrator
Comment: | '
Instrument
Model: | U-4100 Spectrophotometer
Serial Number: | '
ROM Version: | 5300 05
Instrument Parameters
Measurement Type: | Wavelength Scan
Data Mode: | %R
Starting Wavelength: | 1000.00 nm
Ending Wavelength: | 350.00 nm
Scan Speed: | 1200 nm/min
Sampling Interval: | 2.00 nm
Slit Width: | 8.00 nm
PMT Voltage: | Auto1
Lamp change mode: | Auto
Auto change wavelength: | 340.00 nm
Baseline Correction: | User 1
High Resolution: | Off
Attenuation: | 'None
--- NIR ---
Scan speed: | 1500 nm/min
Slit: | Auto change
PbS Gain: | 1
Detector change correct: | OFF
Detector change Wavelength: | 850 nm
Light control: | Fixed
--------------
Path Length: | 10.0 mm
Peak Integration
Method: | Rectangular
Sensitivity: | 1
Threshold: | 0.01
Peaks
Peak # | Start (nm) | Apex (nm) | End (nm) | Height (%R) | Area (%R*nm) | Valley (nm) | Valley (%R)
1 | 1000 | 828 | 568 | 84.5 | 38304.9 | 568 | 89.8
2 | 568 | 558 | 506 | 89.6 | 5749.4 | 506 | 90
3 | 506 | 486 | 468 | 89.7 | 3594.8 | 468 | 90
4 | 468 | 448 | 438 | 89.7 | 2877.9 | 438 | 90
5 | 438 | 414 | 404 | 89.2 | 3228.5 | 404 | 89.7
6 | 404 | 368 | 364 | 88.7 | 3745 | 364 | 89.1
Data Points
nm | %R
1000 | 92.9
990 | 92.7
980 | 92.4
970 | 92.1
960 | 91.6
950 | 91.2
940 | 90.9
930 | 90.3
920 | 89.6
910 | 88.9
900 | 88.5
890 | 87.4
880 | 87
870 | 86.2
860 | 85.5
850 | 85.2
840 | 85.2
830 | 84.6
820 | 84.7
810 | 85
800 | 84.9
790 | 85.6
780 | 85.9
770 | 86.3
760 | 86.7
750 | 86.9
740 | 87.1
730 | 87.5
720 | 87.8
710 | 87.9
700 | 88.2
690 | 88.5
680 | 88.5
670 | 88.7
660 | 88.8
650 | 89
640 | 89.1
630 | 89.1
620 | 89.3
610 | 89.5
600 | 89.5
590 | 89.5
580 | 89.7
570 | 89.7
560 | 89.7
550 | 89.8
540 | 89.8
530 | 89.9
520 | 90
510 | 89.9
500 | 89.9
490 | 89.7
480 | 89.8
470 | 90
460 | 90
450 | 89.9
440 | 90
430 | 89.8
420 | 89.6
410 | 89.4
400 | 89.6
390 | 89.3
380 | 89
370 | 88.7
360 | 89
350 | 88.4