## DaTa02
Report Date: | 09:14:10, 01/31/2023
Sample: | '1
File name:
Run Date: | 09:12:30, 01/31/2023
Operator: | Administrator
Comment: | '
Instrument
Model: | U-4100 Spectrophotometer
Serial Number: | '
ROM Version: | 5300 05
Instrument Parameters
Measurement Type: | Wavelength Scan
Data Mode: | %T
Starting Wavelength: | 1000.00 nm
Ending Wavelength: | 350.00 nm
Scan Speed: | 600 nm/min
Sampling Interval: | 2.00 nm
Slit Width: | 8.00 nm
PMT Voltage: | Auto1
Lamp change mode: | Auto
Auto change wavelength: | 340.00 nm
Baseline Correction: | User 1
High Resolution: | Off
Attenuation: | 'None
--- NIR ---
Scan speed: | 1500 nm/min
Slit: | Auto change
PbS Gain: | 1
Detector change correct: | OFF
Detector change Wavelength: | 850 nm
Light control: | Fixed
--------------
Path Length: | 10.0 mm
Peak Integration
Method: | Rectangular
Sensitivity: | 1
Threshold: | 0.01
Peaks
Peak # | Start (nm) | Apex (nm) | End (nm) | Height (%T) | Area (%T*nm) | Valley (nm) | Valley (%T)
1 | 1000 | 1000 | 834 | 90.7 | 15686 | 834 | 95.5
2 | 834 | 826 | 814 | 95.4 | 2101.1 | 814 | 95.7
3 | 814 | 808 | 796 | 95.5 | 1912.5 | 796 | 95.7
4 | 796 | 792 | 778 | 95.5 | 1912.3 | 778 | 95.7
5 | 778 | 614 | 602 | 94.8 | 16945.2 | 602 | 95
6 | 602 | 564 | 548 | 94.7 | 5309.9 | 548 | 94.7
7 | 548 | 522 | 514 | 94.5 | 3406.8 | 514 | 94.6
8 | 514 | 506 | 494 | 94.5 | 2081.4 | 494 | 94.7
9 | 494 | 472 | 428 | 94.5 | 6441.6 | 428 | 95.2
Data Points
nm | %T
1000 | 90.7
998 | 90.7
996 | 90.7
994 | 90.8
992 | 90.9
990 | 91
988 | 91.1
986 | 91.2
984 | 91.3
982 | 91.4
980 | 91.4
978 | 91.4
976 | 91.5
974 | 91.5
972 | 91.7
970 | 91.7
968 | 91.8
966 | 91.9
964 | 92
962 | 92.1
960 | 92.1
958 | 92.1
956 | 92.2
954 | 92.3
952 | 92.4
950 | 92.4
948 | 92.5
946 | 92.6
944 | 92.7
942 | 92.7
940 | 92.8
938 | 92.8
936 | 92.9
934 | 93
932 | 93.1
930 | 93.2
928 | 93.3
926 | 93.3
924 | 93.3
922 | 93.4
920 | 93.4
918 | 93.5
916 | 93.5
914 | 93.6
912 | 93.7
910 | 93.8
908 | 93.9
906 | 93.9
904 | 93.9
902 | 94
900 | 94.1
898 | 94.1
896 | 94.1
894 | 94.2
892 | 94.2
890 | 94.3
888 | 94.3
886 | 94.3
884 | 94.3
882 | 94.4
880 | 94.4
878 | 94.6
876 | 94.6
874 | 94.7
872 | 94.8
870 | 94.8
868 | 94.8
866 | 94.9
864 | 94.9
862 | 95
860 | 95.1
858 | 95.2
856 | 95.2
854 | 95.2
852 | 95.2
850 | 95.2
848 | 95.2
846 | 95.3
844 | 95.4
842 | 95.5
840 | 95.4
838 | 95.5
836 | 95.5
834 | 95.5
832 | 95.4
830 | 95.5
828 | 95.4
826 | 95.4
824 | 95.5
822 | 95.5
820 | 95.5
818 | 95.6
816 | 95.6
814 | 95.7
812 | 95.6
810 | 95.5
808 | 95.5
806 | 95.5
804 | 95.6
802 | 95.6
800 | 95.7
798 | 95.7
796 | 95.7
794 | 95.6
792 | 95.5
790 | 95.5
788 | 95.5
786 | 95.6
784 | 95.7
782 | 95.7
780 | 95.7
778 | 95.7
776 | 95.7
774 | 95.7
772 | 95.6
770 | 95.6
768 | 95.6
766 | 95.6
764 | 95.6
762 | 95.7
760 | 95.7
758 | 95.6
756 | 95.5
754 | 95.6
752 | 95.5
750 | 95.5
748 | 95.5
746 | 95.6
744 | 95.6
742 | 95.6
740 | 95.5
738 | 95.5
736 | 95.4
734 | 95.4
732 | 95.4
730 | 95.4
728 | 95.4
726 | 95.4
724 | 95.4
722 | 95.4
720 | 95.3
718 | 95.3
716 | 95.3
714 | 95.3
712 | 95.2
710 | 95.3
708 | 95.3
706 | 95.2
704 | 95.3
702 | 95.2
700 | 95.2
698 | 95.2
696 | 95.2
694 | 95.2
692 | 95.2
690 | 95.2
688 | 95.2
686 | 95.2
684 | 95.2
682 | 95.1
680 | 95.1
678 | 95
676 | 95
674 | 95
672 | 95
670 | 95
668 | 95
666 | 95
664 | 95
662 | 95
660 | 95
658 | 95
656 | 95
654 | 95
652 | 95
650 | 95
648 | 94.9
646 | 94.9
644 | 94.9
642 | 94.9
640 | 94.9
638 | 94.9
636 | 94.9
634 | 94.9
632 | 94.9
630 | 94.9
628 | 94.9
626 | 94.9
624 | 94.9
622 | 94.9
620 | 94.9
618 | 94.9
616 | 94.9
614 | 94.8
612 | 94.8
610 | 94.9
608 | 94.9
606 | 94.9
604 | 94.9
602 | 95
600 | 94.9
598 | 94.9
596 | 94.9
594 | 94.9
592 | 94.9
590 | 95
588 | 95
586 | 94.9
584 | 94.9
582 | 94.9
580 | 94.9
578 | 94.9
576 | 94.9
574 | 94.8
572 | 94.8
570 | 94.7
568 | 94.7
566 | 94.7
564 | 94.7
562 | 94.7
560 | 94.7
558 | 94.7
556 | 94.7
554 | 94.7
552 | 94.7
550 | 94.7
548 | 94.7
546 | 94.7
544 | 94.7
542 | 94.7
540 | 94.7
538 | 94.7
536 | 94.7
534 | 94.7
532 | 94.6
530 | 94.6
528 | 94.6
526 | 94.6
524 | 94.5
522 | 94.5
520 | 94.6
518 | 94.6
516 | 94.6
514 | 94.6
512 | 94.6
510 | 94.6
508 | 94.6
506 | 94.5
504 | 94.5
502 | 94.6
500 | 94.6
498 | 94.7
496 | 94.7
494 | 94.7
492 | 94.7
490 | 94.7
488 | 94.7
486 | 94.7
484 | 94.7
482 | 94.6
480 | 94.6
478 | 94.6
476 | 94.6
474 | 94.6
472 | 94.5
470 | 94.6
468 | 94.6
466 | 94.6
464 | 94.6
462 | 94.6
460 | 94.6
458 | 94.7
456 | 94.7
454 | 94.7
452 | 94.7
450 | 94.7
448 | 94.8
446 | 94.7
444 | 94.7
442 | 94.7
440 | 94.8
438 | 94.8
436 | 95
434 | 95
432 | 95
430 | 95.1
428 | 95.2
426 | 95.1
424 | 95
422 | 95.1
420 | 95
418 | 95
416 | 95
414 | 94.8
412 | 94.6
410 | 94.3
408 | 93.9
406 | 93.4
404 | 92.7
402 | 92.1
400 | 91.3
398 | 90.3
396 | 89.1
394 | 87.8
392 | 86.2
390 | 84.5
388 | 82.7
386 | 80.7
384 | 78.6
382 | 76.4
380 | 74.1
378 | 71.7
376 | 69.3
374 | 66.9
372 | 64.3
370 | 62
368 | 59.5
366 | 57.1
364 | 54.7
362 | 52.6
360 | 50.5
358 | 48.4
356 | 46.5
354 | 44.8
352 | 43.3
350 | 42.3