## DaTa10
Report Date: | 09:37:14, 01/31/2023
Sample: | '1
File name:
Run Date: | 09:35:22, 01/31/2023
Operator: | Administrator
Comment: | '
Instrument
Model: | U-4100 Spectrophotometer
Serial Number: | '
ROM Version: | 5300 05
Instrument Parameters
Measurement Type: | Wavelength Scan
Data Mode: | %R
Starting Wavelength: | 1000.00 nm
Ending Wavelength: | 350.00 nm
Scan Speed: | 600 nm/min
Sampling Interval: | 2.00 nm
Slit Width: | 8.00 nm
PMT Voltage: | Auto1
Lamp change mode: | Auto
Auto change wavelength: | 340.00 nm
Baseline Correction: | User 1
High Resolution: | Off
Attenuation: | 'None
--- NIR ---
Scan speed: | 1500 nm/min
Slit: | Auto change
PbS Gain: | 1
Detector change correct: | OFF
Detector change Wavelength: | 850 nm
Light control: | Fixed
--------------
Path Length: | 10.0 mm
Peak Integration
Method: | Rectangular
Sensitivity: | 1
Threshold: | 0.01
Peaks
Peak # | Start (nm) | Apex (nm) | End (nm) | Height (%R) | Area (%R*nm) | Valley (nm) | Valley (%R)
1 | 1000 | 796 | 482 | 4.3 | 2840.3 | 482 | 5.4
2 | 482 | 424 | 350 | 4.6 | 1827.4 | 350 | 43.3
Data Points
nm | %R
1000 | 9.5
998 | 9.4
996 | 9.4
994 | 9.3
992 | 9.2
990 | 9.1
988 | 9
986 | 9
984 | 8.9
982 | 8.8
980 | 8.7
978 | 8.7
976 | 8.6
974 | 8.5
972 | 8.4
970 | 8.4
968 | 8.3
966 | 8.2
964 | 8.2
962 | 8.1
960 | 8
958 | 7.9
956 | 7.9
954 | 7.8
952 | 7.7
950 | 7.6
948 | 7.6
946 | 7.5
944 | 7.4
942 | 7.3
940 | 7.2
938 | 7.2
936 | 7.1
934 | 7
932 | 7
930 | 6.9
928 | 6.9
926 | 6.8
924 | 6.7
922 | 6.6
920 | 6.5
918 | 6.4
916 | 6.4
914 | 6.4
912 | 6.3
910 | 6.3
908 | 6.3
906 | 6.2
904 | 6.1
902 | 6
900 | 5.9
898 | 5.8
896 | 5.7
894 | 5.6
892 | 5.5
890 | 5.5
888 | 5.5
886 | 5.6
884 | 5.6
882 | 5.5
880 | 5.5
878 | 5.4
876 | 5.3
874 | 5.3
872 | 5.3
870 | 5.4
868 | 5.4
866 | 5.5
864 | 5.4
862 | 5.3
860 | 5.2
858 | 5.2
856 | 5.2
854 | 5.1
852 | 5.1
850 | 5
848 | 4.9
846 | 4.8
844 | 4.7
842 | 4.6
840 | 4.5
838 | 4.5
836 | 4.6
834 | 4.5
832 | 4.5
830 | 4.5
828 | 4.5
826 | 4.5
824 | 4.5
822 | 4.5
820 | 4.4
818 | 4.4
816 | 4.4
814 | 4.4
812 | 4.4
810 | 4.4
808 | 4.4
806 | 4.4
804 | 4.4
802 | 4.4
800 | 4.3
798 | 4.3
796 | 4.3
794 | 4.3
792 | 4.3
790 | 4.3
788 | 4.3
786 | 4.3
784 | 4.3
782 | 4.3
780 | 4.3
778 | 4.4
776 | 4.4
774 | 4.4
772 | 4.4
770 | 4.4
768 | 4.4
766 | 4.4
764 | 4.4
762 | 4.4
760 | 4.4
758 | 4.4
756 | 4.4
754 | 4.4
752 | 4.5
750 | 4.5
748 | 4.5
746 | 4.5
744 | 4.5
742 | 4.5
740 | 4.5
738 | 4.5
736 | 4.5
734 | 4.6
732 | 4.6
730 | 4.6
728 | 4.6
726 | 4.6
724 | 4.6
722 | 4.6
720 | 4.7
718 | 4.7
716 | 4.7
714 | 4.7
712 | 4.7
710 | 4.7
708 | 4.7
706 | 4.7
704 | 4.8
702 | 4.8
700 | 4.8
698 | 4.8
696 | 4.8
694 | 4.8
692 | 4.8
690 | 4.8
688 | 4.8
686 | 4.9
684 | 4.9
682 | 4.9
680 | 4.9
678 | 4.9
676 | 4.9
674 | 4.9
672 | 4.9
670 | 4.9
668 | 4.9
666 | 4.9
664 | 4.9
662 | 4.9
660 | 5
658 | 5
656 | 5
654 | 5
652 | 5
650 | 5
648 | 5
646 | 5
644 | 5
642 | 5
640 | 5
638 | 5
636 | 5
634 | 5
632 | 5
630 | 5
628 | 5
626 | 5
624 | 5
622 | 5
620 | 5
618 | 5
616 | 5
614 | 5
612 | 5
610 | 5
608 | 5
606 | 5
604 | 5
602 | 5.1
600 | 5.1
598 | 5.1
596 | 5.1
594 | 5.1
592 | 5.1
590 | 5.1
588 | 5.1
586 | 5.1
584 | 5.1
582 | 5.1
580 | 5.1
578 | 5.1
576 | 5.1
574 | 5.2
572 | 5.2
570 | 5.2
568 | 5.2
566 | 5.2
564 | 5.2
562 | 5.2
560 | 5.2
558 | 5.2
556 | 5.2
554 | 5.2
552 | 5.2
550 | 5.2
548 | 5.3
546 | 5.3
544 | 5.3
542 | 5.3
540 | 5.3
538 | 5.3
536 | 5.3
534 | 5.3
532 | 5.3
530 | 5.3
528 | 5.3
526 | 5.3
524 | 5.3
522 | 5.3
520 | 5.3
518 | 5.3
516 | 5.3
514 | 5.3
512 | 5.3
510 | 5.4
508 | 5.4
506 | 5.4
504 | 5.4
502 | 5.4
500 | 5.4
498 | 5.4
496 | 5.4
494 | 5.4
492 | 5.4
490 | 5.4
488 | 5.4
486 | 5.4
484 | 5.4
482 | 5.4
480 | 5.4
478 | 5.4
476 | 5.4
474 | 5.4
472 | 5.4
470 | 5.4
468 | 5.4
466 | 5.4
464 | 5.4
462 | 5.4
460 | 5.3
458 | 5.3
456 | 5.3
454 | 5.3
452 | 5.2
450 | 5.2
448 | 5.2
446 | 5.1
444 | 5.1
442 | 5
440 | 5
438 | 4.9
436 | 4.9
434 | 4.8
432 | 4.8
430 | 4.7
428 | 4.6
426 | 4.6
424 | 4.6
422 | 4.6
420 | 4.6
418 | 4.7
416 | 4.8
414 | 5
412 | 5.2
410 | 5.5
408 | 5.8
406 | 6.3
404 | 6.9
402 | 7.6
400 | 8.4
398 | 9.4
396 | 10.5
394 | 11.7
392 | 13.1
390 | 14.6
388 | 16.3
386 | 18.1
384 | 20
382 | 22
380 | 24.1
378 | 26.3
376 | 28.5
374 | 30.7
372 | 32.8
370 | 35
368 | 37
366 | 38.8
364 | 40.4
362 | 42
360 | 43.1
358 | 43.9
356 | 44.1
354 | 44
352 | 43.7
350 | 43.3