## DaTa04
Report Date: | 09:20:30, 01/31/2023
Sample: | '1
File name:
Run Date: | 09:18:48, 01/31/2023
Operator: | Administrator
Comment: | '
Instrument
Model: | U-4100 Spectrophotometer
Serial Number: | '
ROM Version: | 5300 05
Instrument Parameters
Measurement Type: | Wavelength Scan
Data Mode: | %T
Starting Wavelength: | 1000.00 nm
Ending Wavelength: | 350.00 nm
Scan Speed: | 600 nm/min
Sampling Interval: | 2.00 nm
Slit Width: | 8.00 nm
PMT Voltage: | Auto1
Lamp change mode: | Auto
Auto change wavelength: | 340.00 nm
Baseline Correction: | User 1
High Resolution: | Off
Attenuation: | 'None
--- NIR ---
Scan speed: | 1500 nm/min
Slit: | Auto change
PbS Gain: | 1
Detector change correct: | OFF
Detector change Wavelength: | 850 nm
Light control: | Fixed
--------------
Path Length: | 10.0 mm
Peak Integration
Method: | Rectangular
Sensitivity: | 1
Threshold: | 0.01
Peaks
Peak # | Start (nm) | Apex (nm) | End (nm) | Height (%T) | Area (%T*nm) | Valley (nm) | Valley (%T)
1 | 1000 | 1000 | 648 | 83.4 | 31744.6 | 648 | 93.8
2 | 648 | 638 | 580 | 93.8 | 6584.3 | 580 | 94.4
3 | 580 | 572 | 536 | 94.3 | 4342.3 | 536 | 94.5
4 | 536 | 522 | 510 | 94.3 | 2643.4 | 510 | 94.4
5 | 510 | 444 | 416 | 93.5 | 9028.3 | 416 | 94.3
Data Points
nm | %T
1000 | 83.4
998 | 83.4
996 | 83.4
994 | 83.5
992 | 83.6
990 | 83.6
988 | 83.8
986 | 83.9
984 | 84
982 | 84.1
980 | 84.2
978 | 84.2
976 | 84.2
974 | 84.3
972 | 84.4
970 | 84.5
968 | 84.6
966 | 84.6
964 | 84.7
962 | 84.8
960 | 84.9
958 | 85
956 | 85.1
954 | 85.2
952 | 85.3
950 | 85.3
948 | 85.4
946 | 85.5
944 | 85.6
942 | 85.7
940 | 85.9
938 | 85.9
936 | 86
934 | 86
932 | 86.1
930 | 86.2
928 | 86.2
926 | 86.4
924 | 86.5
922 | 86.5
920 | 86.5
918 | 86.6
916 | 86.6
914 | 86.7
912 | 86.9
910 | 87
908 | 87.1
906 | 87.2
904 | 87.3
902 | 87.4
900 | 87.4
898 | 87.6
896 | 87.6
894 | 87.7
892 | 87.7
890 | 87.8
888 | 87.8
886 | 87.8
884 | 87.9
882 | 88
880 | 88.1
878 | 88.2
876 | 88.3
874 | 88.4
872 | 88.6
870 | 88.7
868 | 88.7
866 | 88.9
864 | 88.9
862 | 89
860 | 89
858 | 89
856 | 89
854 | 89.1
852 | 89.2
850 | 89.4
848 | 89.5
846 | 89.6
844 | 89.7
842 | 89.9
840 | 89.8
838 | 89.9
836 | 90
834 | 90.1
832 | 90.2
830 | 90.3
828 | 90.3
826 | 90.3
824 | 90.4
822 | 90.4
820 | 90.5
818 | 90.6
816 | 90.7
814 | 90.8
812 | 90.8
810 | 90.8
808 | 90.8
806 | 90.9
804 | 90.9
802 | 91
800 | 91.1
798 | 91.2
796 | 91.3
794 | 91.3
792 | 91.3
790 | 91.4
788 | 91.4
786 | 91.5
784 | 91.6
782 | 91.7
780 | 91.8
778 | 91.9
776 | 92
774 | 92.1
772 | 92
770 | 92.1
768 | 92.2
766 | 92.2
764 | 92.2
762 | 92.2
760 | 92.3
758 | 92.2
756 | 92.2
754 | 92.3
752 | 92.3
750 | 92.4
748 | 92.5
746 | 92.6
744 | 92.6
742 | 92.7
740 | 92.6
738 | 92.7
736 | 92.7
734 | 92.7
732 | 92.8
730 | 92.8
728 | 92.8
726 | 92.8
724 | 92.8
722 | 92.8
720 | 92.9
718 | 92.9
716 | 93
714 | 93
712 | 93.1
710 | 93.1
708 | 93.2
706 | 93.2
704 | 93.2
702 | 93.2
700 | 93.2
698 | 93.2
696 | 93.2
694 | 93.3
692 | 93.3
690 | 93.3
688 | 93.3
686 | 93.4
684 | 93.4
682 | 93.4
680 | 93.4
678 | 93.4
676 | 93.4
674 | 93.4
672 | 93.5
670 | 93.5
668 | 93.5
666 | 93.5
664 | 93.6
662 | 93.6
660 | 93.6
658 | 93.7
656 | 93.7
654 | 93.7
652 | 93.8
650 | 93.8
648 | 93.8
646 | 93.8
644 | 93.8
642 | 93.8
640 | 93.8
638 | 93.8
636 | 93.8
634 | 93.8
632 | 93.8
630 | 93.9
628 | 93.9
626 | 93.9
624 | 94
622 | 94
620 | 94
618 | 94
616 | 94
614 | 94
612 | 94
610 | 94.1
608 | 94.2
606 | 94.2
604 | 94.2
602 | 94.3
600 | 94.3
598 | 94.3
596 | 94.3
594 | 94.2
592 | 94.3
590 | 94.3
588 | 94.3
586 | 94.3
584 | 94.4
582 | 94.4
580 | 94.4
578 | 94.4
576 | 94.4
574 | 94.3
572 | 94.3
570 | 94.3
568 | 94.4
566 | 94.4
564 | 94.4
562 | 94.4
560 | 94.4
558 | 94.4
556 | 94.4
554 | 94.4
552 | 94.4
550 | 94.4
548 | 94.4
546 | 94.4
544 | 94.4
542 | 94.4
540 | 94.5
538 | 94.5
536 | 94.5
534 | 94.5
532 | 94.5
530 | 94.5
528 | 94.4
526 | 94.4
524 | 94.3
522 | 94.3
520 | 94.3
518 | 94.3
516 | 94.4
514 | 94.4
512 | 94.4
510 | 94.4
508 | 94.4
506 | 94.4
504 | 94.3
502 | 94.3
500 | 94.3
498 | 94.3
496 | 94.3
494 | 94.3
492 | 94.3
490 | 94.2
488 | 94.3
486 | 94.2
484 | 94.3
482 | 94.3
480 | 94.3
478 | 94.3
476 | 94.2
474 | 94.1
472 | 94
470 | 94
468 | 93.9
466 | 94
464 | 93.9
462 | 94
460 | 94
458 | 94
456 | 93.9
454 | 93.8
452 | 93.7
450 | 93.7
448 | 93.6
446 | 93.5
444 | 93.5
442 | 93.5
440 | 93.5
438 | 93.6
436 | 93.7
434 | 93.8
432 | 93.9
430 | 94
428 | 94.1
426 | 94.1
424 | 94.1
422 | 94.3
420 | 94.3
418 | 94.3
416 | 94.3
414 | 94.3
412 | 94.3
410 | 94.3
408 | 94.1
406 | 93.9
404 | 93.7
402 | 93.4
400 | 93.1
398 | 92.6
396 | 92
394 | 91.3
392 | 90.4
390 | 89.3
388 | 87.9
386 | 86.3
384 | 84.6
382 | 82.8
380 | 80.7
378 | 78.5
376 | 76.2
374 | 73.7
372 | 71.2
370 | 68.7
368 | 65.9
366 | 63
364 | 60
362 | 57.1
360 | 54
358 | 50.6
356 | 47.3
354 | 44.3
352 | 41.9
350 | 40.1