## DaTa09
Report Date: | 09:34:03, 01/31/2023
Sample: | '1
File name:
Run Date: | 09:32:14, 01/31/2023
Operator: | Administrator
Comment: | '
Instrument
Model: | U-4100 Spectrophotometer
Serial Number: | '
ROM Version: | 5300 05
Instrument Parameters
Measurement Type: | Wavelength Scan
Data Mode: | %R
Starting Wavelength: | 1000.00 nm
Ending Wavelength: | 350.00 nm
Scan Speed: | 600 nm/min
Sampling Interval: | 2.00 nm
Slit Width: | 8.00 nm
PMT Voltage: | Auto1
Lamp change mode: | Auto
Auto change wavelength: | 340.00 nm
Baseline Correction: | User 1
High Resolution: | Off
Attenuation: | 'None
--- NIR ---
Scan speed: | 1500 nm/min
Slit: | Auto change
PbS Gain: | 1
Detector change correct: | OFF
Detector change Wavelength: | 850 nm
Light control: | Fixed
--------------
Path Length: | 10.0 mm
Peak Integration
Method: | Rectangular
Sensitivity: | 1
Threshold: | 0.01
Peaks
Peak # | Start (nm) | Apex (nm) | End (nm) | Height (%R) | Area (%R*nm) | Valley (nm) | Valley (%R)
1 | 1000 | 782 | 492 | 0.2 | 1311.4 | 492 | 2.4
2 | 492 | 422 | 350 | 0.2 | 1949.8 | 350 | 50.7
Data Points
nm | %R
1000 | 10.9
998 | 10.9
996 | 10.8
994 | 10.6
992 | 10.5
990 | 10.3
988 | 10.1
986 | 9.9
984 | 9.8
982 | 9.6
980 | 9.5
978 | 9.3
976 | 9.1
974 | 9
972 | 8.8
970 | 8.7
968 | 8.6
966 | 8.4
964 | 8.3
962 | 8.1
960 | 8
958 | 7.8
956 | 7.6
954 | 7.5
952 | 7.3
950 | 7.1
948 | 7
946 | 6.9
944 | 6.8
942 | 6.6
940 | 6.4
938 | 6.3
936 | 6.2
934 | 6
932 | 5.9
930 | 5.8
928 | 5.7
926 | 5.5
924 | 5.4
922 | 5.2
920 | 5.1
918 | 4.9
916 | 4.8
914 | 4.7
912 | 4.6
910 | 4.4
908 | 4.3
906 | 4.2
904 | 4
902 | 3.9
900 | 3.8
898 | 3.7
896 | 3.6
894 | 3.4
892 | 3.3
890 | 3.2
888 | 3.2
886 | 3
884 | 2.9
882 | 2.8
880 | 2.7
878 | 2.7
876 | 2.6
874 | 2.5
872 | 2.4
870 | 2.3
868 | 2.3
866 | 2.1
864 | 2
862 | 2
860 | 1.9
858 | 1.7
856 | 1.5
854 | 1.4
852 | 1.2
850 | 1.1
848 | 1
846 | 0.9
844 | 1
842 | 0.9
840 | 1
838 | 0.8
836 | 0.8
834 | 0.8
832 | 0.7
830 | 0.7
828 | 0.6
826 | 0.6
824 | 0.5
822 | 0.5
820 | 0.5
818 | 0.4
816 | 0.4
814 | 0.4
812 | 0.4
810 | 0.3
808 | 0.3
806 | 0.3
804 | 0.3
802 | 0.2
800 | 0.2
798 | 0.2
796 | 0.2
794 | 0.2
792 | 0.2
790 | 0.2
788 | 0.2
786 | 0.2
784 | 0.2
782 | 0.2
780 | 0.2
778 | 0.2
776 | 0.2
774 | 0.2
772 | 0.2
770 | 0.2
768 | 0.3
766 | 0.3
764 | 0.3
762 | 0.3
760 | 0.3
758 | 0.3
756 | 0.4
754 | 0.4
752 | 0.4
750 | 0.4
748 | 0.4
746 | 0.5
744 | 0.5
742 | 0.5
740 | 0.5
738 | 0.6
736 | 0.6
734 | 0.6
732 | 0.6
730 | 0.6
728 | 0.7
726 | 0.7
724 | 0.7
722 | 0.8
720 | 0.8
718 | 0.8
716 | 0.8
714 | 0.9
712 | 0.9
710 | 0.9
708 | 0.9
706 | 1
704 | 1
702 | 1
700 | 1
698 | 1.1
696 | 1.1
694 | 1.1
692 | 1.1
690 | 1.1
688 | 1.2
686 | 1.2
684 | 1.2
682 | 1.2
680 | 1.2
678 | 1.2
676 | 1.3
674 | 1.3
672 | 1.3
670 | 1.3
668 | 1.3
666 | 1.3
664 | 1.4
662 | 1.4
660 | 1.4
658 | 1.4
656 | 1.4
654 | 1.4
652 | 1.4
650 | 1.4
648 | 1.4
646 | 1.4
644 | 1.5
642 | 1.5
640 | 1.5
638 | 1.5
636 | 1.5
634 | 1.5
632 | 1.5
630 | 1.5
628 | 1.5
626 | 1.5
624 | 1.5
622 | 1.5
620 | 1.5
618 | 1.6
616 | 1.6
614 | 1.6
612 | 1.6
610 | 1.6
608 | 1.6
606 | 1.6
604 | 1.6
602 | 1.7
600 | 1.7
598 | 1.7
596 | 1.7
594 | 1.7
592 | 1.7
590 | 1.7
588 | 1.7
586 | 1.8
584 | 1.8
582 | 1.8
580 | 1.8
578 | 1.8
576 | 1.9
574 | 1.9
572 | 1.9
570 | 1.9
568 | 1.9
566 | 2
564 | 2
562 | 2
560 | 2
558 | 2
556 | 2.1
554 | 2.1
552 | 2.1
550 | 2.1
548 | 2.1
546 | 2.2
544 | 2.2
542 | 2.2
540 | 2.2
538 | 2.2
536 | 2.2
534 | 2.3
532 | 2.3
530 | 2.3
528 | 2.3
526 | 2.3
524 | 2.3
522 | 2.3
520 | 2.3
518 | 2.3
516 | 2.3
514 | 2.4
512 | 2.4
510 | 2.4
508 | 2.4
506 | 2.4
504 | 2.4
502 | 2.4
500 | 2.4
498 | 2.4
496 | 2.4
494 | 2.4
492 | 2.4
490 | 2.4
488 | 2.4
486 | 2.4
484 | 2.4
482 | 2.4
480 | 2.4
478 | 2.3
476 | 2.3
474 | 2.3
472 | 2.3
470 | 2.3
468 | 2.3
466 | 2.2
464 | 2.2
462 | 2.2
460 | 2.1
458 | 2.1
456 | 2
454 | 1.9
452 | 1.9
450 | 1.8
448 | 1.7
446 | 1.6
444 | 1.5
442 | 1.3
440 | 1.2
438 | 1.1
436 | 0.9
434 | 0.8
432 | 0.6
430 | 0.5
428 | 0.4
426 | 0.3
424 | 0.2
422 | 0.2
420 | 0.3
418 | 0.4
416 | 0.6
414 | 0.9
412 | 1.3
410 | 1.9
408 | 2.6
406 | 3.5
404 | 4.6
402 | 6
400 | 7.6
398 | 9.4
396 | 11.4
394 | 13.7
392 | 16.1
390 | 18.7
388 | 21.5
386 | 24.4
384 | 27.4
382 | 30.4
380 | 33.4
378 | 36.3
376 | 39.2
374 | 41.9
372 | 44.4
370 | 46.8
368 | 48.9
366 | 50.6
364 | 51.9
362 | 53.1
360 | 53.7
358 | 53.8
356 | 53.3
354 | 52.6
352 | 51.6
350 | 50.7