## DaTa03
Report Date: | 09:17:24, 01/31/2023
Sample: | '1
File name:
Run Date: | 09:15:42, 01/31/2023
Operator: | Administrator
Comment: | '
Instrument
Model: | U-4100 Spectrophotometer
Serial Number: | '
ROM Version: | 5300 05
Instrument Parameters
Measurement Type: | Wavelength Scan
Data Mode: | %T
Starting Wavelength: | 1000.00 nm
Ending Wavelength: | 350.00 nm
Scan Speed: | 600 nm/min
Sampling Interval: | 2.00 nm
Slit Width: | 8.00 nm
PMT Voltage: | Auto1
Lamp change mode: | Auto
Auto change wavelength: | 340.00 nm
Baseline Correction: | User 1
High Resolution: | Off
Attenuation: | 'None
--- NIR ---
Scan speed: | 1500 nm/min
Slit: | Auto change
PbS Gain: | 1
Detector change correct: | OFF
Detector change Wavelength: | 850 nm
Light control: | Fixed
--------------
Path Length: | 10.0 mm
Peak Integration
Method: | Rectangular
Sensitivity: | 1
Threshold: | 0.01
Peaks
Peak # | Start (nm) | Apex (nm) | End (nm) | Height (%T) | Area (%T*nm) | Valley (nm) | Valley (%T)
1 | 1000 | 1000 | 796 | 89.2 | 19686.8 | 796 | 99.8
2 | 796 | 788 | 776 | 99.7 | 2194.5 | 776 | 99.8
3 | 776 | 664 | 656 | 98.5 | 12096.4 | 656 | 98.6
4 | 656 | 508 | 498 | 97.6 | 15693.2 | 498 | 97.7
5 | 498 | 490 | 478 | 97.6 | 2147.9 | 478 | 97.7
6 | 478 | 472 | 420 | 97.6 | 5900 | 420 | 99.4
Data Points
nm | %T
1000 | 89.2
998 | 89.2
996 | 89.3
994 | 89.4
992 | 89.6
990 | 89.8
988 | 90
986 | 90.1
984 | 90.3
982 | 90.4
980 | 90.6
978 | 90.7
976 | 90.8
974 | 90.9
972 | 91.1
970 | 91.2
968 | 91.4
966 | 91.6
964 | 91.8
962 | 91.9
960 | 92
958 | 92.2
956 | 92.3
954 | 92.5
952 | 92.6
950 | 92.8
948 | 92.9
946 | 93
944 | 93.2
942 | 93.3
940 | 93.5
938 | 93.6
936 | 93.8
934 | 93.9
932 | 94.1
930 | 94.3
928 | 94.4
926 | 94.5
924 | 94.6
922 | 94.7
920 | 94.8
918 | 94.9
916 | 95
914 | 95.1
912 | 95.3
910 | 95.5
908 | 95.7
906 | 95.8
904 | 95.9
902 | 96.1
900 | 96.2
898 | 96.3
896 | 96.4
894 | 96.4
892 | 96.5
890 | 96.5
888 | 96.6
886 | 96.7
884 | 96.7
882 | 96.9
880 | 97
878 | 97.1
876 | 97.3
874 | 97.4
872 | 97.6
870 | 97.8
868 | 97.9
866 | 98
864 | 97.9
862 | 97.9
860 | 97.8
858 | 97.9
856 | 97.9
854 | 98.1
852 | 98.3
850 | 98.5
848 | 98.7
846 | 98.8
844 | 99
842 | 99.1
840 | 99.1
838 | 99.2
836 | 99.2
834 | 99.3
832 | 99.3
830 | 99.3
828 | 99.3
826 | 99.3
824 | 99.3
822 | 99.3
820 | 99.4
818 | 99.5
816 | 99.6
814 | 99.6
812 | 99.6
810 | 99.6
808 | 99.5
806 | 99.5
804 | 99.6
802 | 99.6
800 | 99.7
798 | 99.8
796 | 99.8
794 | 99.7
792 | 99.7
790 | 99.7
788 | 99.7
786 | 99.7
784 | 99.7
782 | 99.8
780 | 99.8
778 | 99.8
776 | 99.8
774 | 99.8
772 | 99.8
770 | 99.8
768 | 99.8
766 | 99.8
764 | 99.7
762 | 99.7
760 | 99.7
758 | 99.6
756 | 99.6
754 | 99.5
752 | 99.5
750 | 99.6
748 | 99.6
746 | 99.6
744 | 99.6
742 | 99.5
740 | 99.4
738 | 99.4
736 | 99.4
734 | 99.4
732 | 99.4
730 | 99.3
728 | 99.3
726 | 99.3
724 | 99.2
722 | 99.2
720 | 99.1
718 | 99.1
716 | 99.1
714 | 99.1
712 | 99.1
710 | 99.1
708 | 99.1
706 | 99.1
704 | 99
702 | 98.9
700 | 98.9
698 | 98.8
696 | 98.9
694 | 98.8
692 | 98.8
690 | 98.8
688 | 98.8
686 | 98.8
684 | 98.8
682 | 98.7
680 | 98.7
678 | 98.7
676 | 98.7
674 | 98.7
672 | 98.6
670 | 98.6
668 | 98.6
666 | 98.6
664 | 98.5
662 | 98.5
660 | 98.5
658 | 98.6
656 | 98.6
654 | 98.6
652 | 98.6
650 | 98.5
648 | 98.5
646 | 98.5
644 | 98.5
642 | 98.5
640 | 98.5
638 | 98.5
636 | 98.5
634 | 98.5
632 | 98.4
630 | 98.4
628 | 98.5
626 | 98.5
624 | 98.5
622 | 98.4
620 | 98.4
618 | 98.4
616 | 98.3
614 | 98.3
612 | 98.3
610 | 98.3
608 | 98.3
606 | 98.4
604 | 98.3
602 | 98.3
600 | 98.3
598 | 98.3
596 | 98.3
594 | 98.3
592 | 98.2
590 | 98.3
588 | 98.2
586 | 98.2
584 | 98.2
582 | 98.2
580 | 98.2
578 | 98.2
576 | 98.2
574 | 98.1
572 | 98.1
570 | 98
568 | 98
566 | 97.9
564 | 97.9
562 | 97.9
560 | 98
558 | 97.9
556 | 97.9
554 | 97.9
552 | 97.8
550 | 97.8
548 | 97.8
546 | 97.8
544 | 97.8
542 | 97.7
540 | 97.8
538 | 97.8
536 | 97.8
534 | 97.8
532 | 97.8
530 | 97.7
528 | 97.7
526 | 97.7
524 | 97.6
522 | 97.6
520 | 97.6
518 | 97.6
516 | 97.6
514 | 97.6
512 | 97.6
510 | 97.6
508 | 97.6
506 | 97.6
504 | 97.6
502 | 97.7
500 | 97.7
498 | 97.7
496 | 97.7
494 | 97.6
492 | 97.6
490 | 97.6
488 | 97.6
486 | 97.6
484 | 97.7
482 | 97.7
480 | 97.7
478 | 97.7
476 | 97.6
474 | 97.6
472 | 97.6
470 | 97.6
468 | 97.7
466 | 97.8
464 | 97.8
462 | 97.8
460 | 97.8
458 | 97.9
456 | 97.9
454 | 97.9
452 | 98
450 | 98.1
448 | 98.2
446 | 98.2
444 | 98.3
442 | 98.4
440 | 98.6
438 | 98.7
436 | 98.9
434 | 99
432 | 99.1
430 | 99.2
428 | 99.3
426 | 99.3
424 | 99.3
422 | 99.4
420 | 99.4
418 | 99.4
416 | 99.2
414 | 98.9
412 | 98.3
410 | 97.7
408 | 96.8
406 | 95.8
404 | 94.6
402 | 93.2
400 | 91.6
398 | 89.7
396 | 87.5
394 | 85.1
392 | 82.3
390 | 79.5
388 | 76.5
386 | 73.2
384 | 69.9
382 | 66.5
380 | 62.9
378 | 59.5
376 | 56.2
374 | 52.8
372 | 49.7
370 | 46.6
368 | 43.6
366 | 40.7
364 | 37.8
362 | 35.2
360 | 32.6
358 | 30.2
356 | 27.8
354 | 25.7
352 | 24.1
350 | 22.9