## DaTa07
Report Date: | 09:28:07, 01/31/2023
Sample: | '1
File name:
Run Date: | 09:26:26, 01/31/2023
Operator: | Administrator
Comment: | '
Instrument
Model: | U-4100 Spectrophotometer
Serial Number: | '
ROM Version: | 5300 05
Instrument Parameters
Measurement Type: | Wavelength Scan
Data Mode: | %R
Starting Wavelength: | 1000.00 nm
Ending Wavelength: | 350.00 nm
Scan Speed: | 600 nm/min
Sampling Interval: | 2.00 nm
Slit Width: | 8.00 nm
PMT Voltage: | Auto1
Lamp change mode: | Auto
Auto change wavelength: | 340.00 nm
Baseline Correction: | User 1
High Resolution: | Off
Attenuation: | 'None
--- NIR ---
Scan speed: | 1500 nm/min
Slit: | Auto change
PbS Gain: | 1
Detector change correct: | OFF
Detector change Wavelength: | 850 nm
Light control: | Fixed
--------------
Path Length: | 10.0 mm
Peak Integration
Method: | Rectangular
Sensitivity: | 1
Threshold: | 0.01
Peaks
Peak # | Start (nm) | Apex (nm) | End (nm) | Height (%R) | Area (%R*nm) | Valley (nm) | Valley (%R)
1 | 1000 | 768 | 638 | 0.4 | 1256.5 | 638 | 1.4
2 | 638 | 586 | 486 | 1.2 | 232.7 | 486 | 2.1
3 | 486 | 426 | 350 | 0.5 | 1805 | 350 | 49.8
Data Points
nm | %R
1000 | 12.1
998 | 12.1
996 | 12
994 | 11.8
992 | 11.7
990 | 11.5
988 | 11.4
986 | 11.2
984 | 11.1
982 | 10.9
980 | 10.8
978 | 10.7
976 | 10.5
974 | 10.4
972 | 10.2
970 | 10.1
968 | 9.9
966 | 9.7
964 | 9.6
962 | 9.5
960 | 9.3
958 | 9.2
956 | 9.1
954 | 8.9
952 | 8.8
950 | 8.6
948 | 8.4
946 | 8.3
944 | 8.2
942 | 8.1
940 | 7.9
938 | 7.8
936 | 7.7
934 | 7.5
932 | 7.4
930 | 7.2
928 | 7
926 | 6.9
924 | 6.7
922 | 6.6
920 | 6.4
918 | 6.3
916 | 6.1
914 | 6
912 | 5.8
910 | 5.7
908 | 5.6
906 | 5.5
904 | 5.4
902 | 5.3
900 | 5.2
898 | 5.1
896 | 4.9
894 | 4.8
892 | 4.6
890 | 4.5
888 | 4.4
886 | 4.3
884 | 4.1
882 | 4
880 | 3.9
878 | 3.9
876 | 3.8
874 | 3.7
872 | 3.5
870 | 3.2
868 | 3.1
866 | 3.1
864 | 2.9
862 | 2.7
860 | 2.6
858 | 2.5
856 | 2.4
854 | 2.3
852 | 2.1
850 | 2
848 | 2
846 | 2
844 | 1.9
842 | 1.8
840 | 1.7
838 | 1.7
836 | 1.6
834 | 1.5
832 | 1.5
830 | 1.4
828 | 1.3
826 | 1.3
824 | 1.2
822 | 1.2
820 | 1.1
818 | 1.1
816 | 1
814 | 1
812 | 0.9
810 | 0.9
808 | 0.8
806 | 0.8
804 | 0.7
802 | 0.7
800 | 0.7
798 | 0.6
796 | 0.6
794 | 0.6
792 | 0.6
790 | 0.5
788 | 0.5
786 | 0.5
784 | 0.5
782 | 0.5
780 | 0.5
778 | 0.4
776 | 0.4
774 | 0.4
772 | 0.4
770 | 0.4
768 | 0.4
766 | 0.4
764 | 0.4
762 | 0.4
760 | 0.4
758 | 0.4
756 | 0.4
754 | 0.4
752 | 0.4
750 | 0.5
748 | 0.5
746 | 0.5
744 | 0.5
742 | 0.5
740 | 0.5
738 | 0.6
736 | 0.6
734 | 0.6
732 | 0.6
730 | 0.6
728 | 0.6
726 | 0.7
724 | 0.7
722 | 0.7
720 | 0.7
718 | 0.8
716 | 0.8
714 | 0.8
712 | 0.8
710 | 0.9
708 | 0.9
706 | 0.9
704 | 0.9
702 | 1
700 | 1
698 | 1
696 | 1
694 | 1
692 | 1.1
690 | 1.1
688 | 1.1
686 | 1.1
684 | 1.2
682 | 1.2
680 | 1.2
678 | 1.2
676 | 1.2
674 | 1.2
672 | 1.3
670 | 1.3
668 | 1.3
666 | 1.3
664 | 1.3
662 | 1.3
660 | 1.3
658 | 1.3
656 | 1.4
654 | 1.4
652 | 1.4
650 | 1.4
648 | 1.4
646 | 1.4
644 | 1.4
642 | 1.4
640 | 1.4
638 | 1.4
636 | 1.4
634 | 1.4
632 | 1.4
630 | 1.4
628 | 1.4
626 | 1.4
624 | 1.4
622 | 1.3
620 | 1.3
618 | 1.3
616 | 1.3
614 | 1.3
612 | 1.3
610 | 1.3
608 | 1.3
606 | 1.3
604 | 1.3
602 | 1.3
600 | 1.3
598 | 1.3
596 | 1.3
594 | 1.3
592 | 1.3
590 | 1.2
588 | 1.2
586 | 1.2
584 | 1.2
582 | 1.2
580 | 1.2
578 | 1.3
576 | 1.3
574 | 1.3
572 | 1.3
570 | 1.3
568 | 1.3
566 | 1.3
564 | 1.3
562 | 1.3
560 | 1.3
558 | 1.3
556 | 1.3
554 | 1.4
552 | 1.4
550 | 1.4
548 | 1.4
546 | 1.4
544 | 1.5
542 | 1.5
540 | 1.5
538 | 1.5
536 | 1.6
534 | 1.6
532 | 1.6
530 | 1.6
528 | 1.7
526 | 1.7
524 | 1.7
522 | 1.7
520 | 1.8
518 | 1.8
516 | 1.8
514 | 1.9
512 | 1.9
510 | 1.9
508 | 1.9
506 | 2
504 | 2
502 | 2
500 | 2
498 | 2.1
496 | 2.1
494 | 2.1
492 | 2.1
490 | 2.1
488 | 2.1
486 | 2.1
484 | 2.1
482 | 2.1
480 | 2.1
478 | 2.1
476 | 2.1
474 | 2.1
472 | 2
470 | 2
468 | 2
466 | 2
464 | 1.9
462 | 1.9
460 | 1.8
458 | 1.7
456 | 1.7
454 | 1.6
452 | 1.5
450 | 1.5
448 | 1.4
446 | 1.3
444 | 1.2
442 | 1.1
440 | 1
438 | 0.9
436 | 0.8
434 | 0.7
432 | 0.6
430 | 0.6
428 | 0.5
426 | 0.5
424 | 0.5
422 | 0.5
420 | 0.6
418 | 0.8
416 | 1
414 | 1.2
412 | 1.6
410 | 2.1
408 | 2.7
406 | 3.5
404 | 4.4
402 | 5.5
400 | 6.8
398 | 8.2
396 | 9.9
394 | 11.8
392 | 13.8
390 | 16.1
388 | 18.6
386 | 21.2
384 | 24
382 | 26.8
380 | 29.6
378 | 32.5
376 | 35.3
374 | 38.1
372 | 40.8
370 | 43.4
368 | 45.8
366 | 47.8
364 | 49.7
362 | 51.3
360 | 52.3
358 | 52.7
356 | 52.4
354 | 51.7
352 | 50.7
350 | 49.8