## DaTa05
Report Date: | 09:23:31, 01/31/2023
Sample: | '1
File name:
Run Date: | 09:21:49, 01/31/2023
Operator: | Administrator
Comment: | '
Instrument
Model: | U-4100 Spectrophotometer
Serial Number: | '
ROM Version: | 5300 05
Instrument Parameters
Measurement Type: | Wavelength Scan
Data Mode: | %T
Starting Wavelength: | 1000.00 nm
Ending Wavelength: | 350.00 nm
Scan Speed: | 600 nm/min
Sampling Interval: | 2.00 nm
Slit Width: | 8.00 nm
PMT Voltage: | Auto1
Lamp change mode: | Auto
Auto change wavelength: | 340.00 nm
Baseline Correction: | User 1
High Resolution: | Off
Attenuation: | 'None
--- NIR ---
Scan speed: | 1500 nm/min
Slit: | Auto change
PbS Gain: | 1
Detector change correct: | OFF
Detector change Wavelength: | 850 nm
Light control: | Fixed
--------------
Path Length: | 10.0 mm
Peak Integration
Method: | Rectangular
Sensitivity: | 1
Threshold: | 0.01
Peaks
Peak # | Start (nm) | Apex (nm) | End (nm) | Height (%T) | Area (%T*nm) | Valley (nm) | Valley (%T)
1 | 1000 | 1000 | 744 | 82.4 | 23443 | 744 | 96.7
2 | 744 | 736 | 578 | 96.6 | 16336.3 | 578 | 98.2
3 | 578 | 570 | 550 | 98.1 | 2945 | 550 | 98.2
4 | 550 | 488 | 484 | 97.6 | 6653.2 | 484 | 97.6
5 | 484 | 472 | 430 | 97.5 | 5479.8 | 430 | 98.5
Data Points
nm | %T
1000 | 82.4
998 | 82.4
996 | 82.5
994 | 82.6
992 | 82.7
990 | 82.9
988 | 83.1
986 | 83.3
984 | 83.5
982 | 83.7
980 | 83.8
978 | 83.9
976 | 84
974 | 84.1
972 | 84.3
970 | 84.5
968 | 84.6
966 | 84.7
964 | 84.9
962 | 85.1
960 | 85.2
958 | 85.4
956 | 85.5
954 | 85.7
952 | 85.9
950 | 86
948 | 86.1
946 | 86.2
944 | 86.4
942 | 86.5
940 | 86.8
938 | 86.9
936 | 87.1
934 | 87.2
932 | 87.4
930 | 87.6
928 | 87.7
926 | 87.9
924 | 88
922 | 88.2
920 | 88.3
918 | 88.4
916 | 88.6
914 | 88.7
912 | 88.9
910 | 89
908 | 89.2
906 | 89.4
904 | 89.5
902 | 89.7
900 | 89.8
898 | 89.9
896 | 90
894 | 90.1
892 | 90.2
890 | 90.3
888 | 90.4
886 | 90.4
884 | 90.6
882 | 90.7
880 | 90.9
878 | 91.1
876 | 91.3
874 | 91.4
872 | 91.6
870 | 91.7
868 | 91.8
866 | 91.9
864 | 92
862 | 92.1
860 | 92.2
858 | 92.3
856 | 92.5
854 | 92.6
852 | 92.8
850 | 92.9
848 | 93.1
846 | 93.3
844 | 93.4
842 | 93.6
840 | 93.7
838 | 93.9
836 | 94
834 | 94.1
832 | 94.1
830 | 94.2
828 | 94.2
826 | 94.3
824 | 94.4
822 | 94.4
820 | 94.6
818 | 94.7
816 | 94.8
814 | 94.9
812 | 95
810 | 95
808 | 95
806 | 95.1
804 | 95.2
802 | 95.2
800 | 95.3
798 | 95.3
796 | 95.3
794 | 95.4
792 | 95.4
790 | 95.6
788 | 95.7
786 | 95.8
784 | 95.9
782 | 95.9
780 | 96
778 | 96
776 | 96.1
774 | 96.2
772 | 96.3
770 | 96.4
768 | 96.4
766 | 96.4
764 | 96.3
762 | 96.4
760 | 96.4
758 | 96.4
756 | 96.4
754 | 96.5
752 | 96.6
750 | 96.6
748 | 96.7
746 | 96.7
744 | 96.7
742 | 96.7
740 | 96.6
738 | 96.6
736 | 96.6
734 | 96.6
732 | 96.7
730 | 96.7
728 | 96.6
726 | 96.7
724 | 96.7
722 | 96.6
720 | 96.7
718 | 96.7
716 | 96.7
714 | 96.8
712 | 96.8
710 | 96.8
708 | 96.8
706 | 96.8
704 | 96.8
702 | 96.8
700 | 96.8
698 | 96.9
696 | 96.9
694 | 96.9
692 | 96.9
690 | 97
688 | 96.9
686 | 96.9
684 | 97
682 | 97
680 | 97
678 | 97
676 | 97
674 | 97
672 | 97
670 | 97
668 | 97.1
666 | 97.1
664 | 97.1
662 | 97.1
660 | 97.2
658 | 97.2
656 | 97.2
654 | 97.2
652 | 97.2
650 | 97.2
648 | 97.2
646 | 97.3
644 | 97.3
642 | 97.3
640 | 97.3
638 | 97.3
636 | 97.3
634 | 97.4
632 | 97.4
630 | 97.4
628 | 97.5
626 | 97.5
624 | 97.5
622 | 97.6
620 | 97.6
618 | 97.7
616 | 97.7
614 | 97.7
612 | 97.7
610 | 97.7
608 | 97.8
606 | 97.8
604 | 97.9
602 | 98
600 | 98
598 | 98
596 | 98
594 | 98
592 | 98
590 | 98
588 | 98.1
586 | 98.1
584 | 98.1
582 | 98.2
580 | 98.2
578 | 98.2
576 | 98.2
574 | 98.2
572 | 98.1
570 | 98.1
568 | 98.1
566 | 98.1
564 | 98.2
562 | 98.1
560 | 98.1
558 | 98.2
556 | 98.2
554 | 98.2
552 | 98.2
550 | 98.2
548 | 98.2
546 | 98.1
544 | 98
542 | 98
540 | 98
538 | 98
536 | 98.1
534 | 98.1
532 | 98.1
530 | 98
528 | 98
526 | 97.9
524 | 97.8
522 | 97.8
520 | 97.8
518 | 97.8
516 | 97.8
514 | 97.8
512 | 97.8
510 | 97.8
508 | 97.8
506 | 97.7
504 | 97.7
502 | 97.7
500 | 97.7
498 | 97.7
496 | 97.7
494 | 97.6
492 | 97.6
490 | 97.6
488 | 97.6
486 | 97.6
484 | 97.6
482 | 97.6
480 | 97.6
478 | 97.6
476 | 97.6
474 | 97.6
472 | 97.5
470 | 97.5
468 | 97.6
466 | 97.7
464 | 97.8
462 | 97.8
460 | 97.8
458 | 97.8
456 | 97.8
454 | 97.7
452 | 97.8
450 | 97.8
448 | 97.8
446 | 97.9
444 | 98
442 | 98.1
440 | 98.1
438 | 98.2
436 | 98.3
434 | 98.4
432 | 98.4
430 | 98.5
428 | 98.5
426 | 98.4
424 | 98.4
422 | 98.4
420 | 98.4
418 | 98.3
416 | 98.1
414 | 97.8
412 | 97.3
410 | 96.7
408 | 95.9
406 | 95.1
404 | 94.2
402 | 93.2
400 | 92.1
398 | 90.6
396 | 88.7
394 | 86.5
392 | 84.1
390 | 81.5
388 | 78.6
386 | 75.6
384 | 72.6
382 | 69.4
380 | 66.1
378 | 62.7
376 | 59.2
374 | 55.8
372 | 52.5
370 | 49.2
368 | 45.9
366 | 42.7
364 | 39.5
362 | 36.6
360 | 33.6
358 | 30.6
356 | 27.8
354 | 25.3
352 | 23.4
350 | 21.9